## Sheet1
Timestamp | Exp_ID | Flyer_ID | Flyer_material | Flyer_Thickness (um) | Sample_ID | Sample microstructure/material characterization (EBSD/XRD images) | Sample compostition (%) | Sample material | Spacing (um) | Waveplate_Angle (Degrees) | PDV_FileName | PDV_Target_Wavelength (m) | PDV_Target_Power (dBm) | PDV_Ref_Wavelength (m) | PDV_Ref_Power (dBm) | PDV_Return_Power (dBm) | velocity-time history | spall strength | HEL values | Flyer_Row | Flyer_Column | Gradation pattern (or %composition at each location) | Flyer_X_Position_Desired (mm) | Flyer_Y_Position_Desired (mm) | Flyer_X_Position_Corrected (mm) | Flyer_Y_Position_Corrected (mm) | Laser_Ref_Energy (mJ) | Laser_Target_Energy (mJ) | Flyer velocity | Beam_Profile_FileName | M2 characterization value | Shot_Time (seconds) | Notes
2025-08-07 18:26 | 4 | F416 | Al | 100 | JHAMAA00001-S5R3C2 |  |  | AlMg | 285 | 34 | C1--20250605--00088 | 1.55000000e-06 | 10.00 | 1.55001600e-06 | 7.50 | -4.37 |  |  |  | 4 | 5 |  | 21.87 | -6.15 | 21.3513 | -6.1875 | 64.6 | 750.59 |  | Beam--20250807--00004 |  | 6.6 | Sucessful laser shot
2025-08-07 18:26 | 4 | F416 | Al | 100 | JHAMAB00019-13 |  |  | AlMg | 285 | 34 | C1--20250605--00087 | 1.55000000e-06 | 10.00 | 1.55001600e-06 | 7.50 | -4.37 |  |  |  | 4 | 5 |  | 21.87 | -6.15 | 21.3513 | -6.1875 | 64.6 | 750.59 |  | Beam--20250807--00004 |  | 6.6 | Sucessful laser shot
Experimental metadata recorded for cross valiation. |  |  | Flyer characterstics. |  | All data available regarding sample material; processing parameters; and EBSD/XRD data should be parsed and reported here. | [5 empty] | PDV data should be post-processed to report velocity-time history, spall strength, and HEL values by using these hyper-parameters and the characterization function from Piyush. | [8 empty] | Flyer position for each experiment should be recorded. Additionally, the %composition or the gradation pattern should be recorded. | [7 empty] | Laser target energy should be post-processed to report the Flyer impact velocity by using the calibration curves from Piyush. |  | Beam profile image data should be post processed to provide a scalar m2 value as calculated by Piyush. |  | Shot time and success label recorded for validation.