## Sheet1
Timestamp | Exp_ID | Flyer_ID | Flyer_material | Flyer_Thickness (um) | Sample_ID | Sample microstructure/material characterization (EBSD/XRD images) | Sample compostition (%) | Sample material | Spacing (um) | Waveplate_Angle (Degrees) | PDV_FileName | PDV_Target_Wavelength (m) | PDV_Target_Power (dBm) | PDV_Ref_Wavelength (m) | PDV_Ref_Power (dBm) | PDV_Return_Power (dBm) | velocity-time history | spall strength | HEL values | Flyer_Row | Flyer_Column | Gradation pattern (or %composition at each location) | Flyer_X_Position_Desired (mm) | Flyer_Y_Position_Desired (mm) | Flyer_X_Position_Corrected (mm) | Flyer_Y_Position_Corrected (mm) | Laser_Ref_Energy (mJ) | Laser_Target_Energy (mJ) | Flyer velocity | Beam_Profile_FileName | M2 characterization value | Shot_Time (seconds) | Notes
2025-08-07 18:26 | 4 | F416 | Al | 100 | JHAMAA00001-S5R3C2 | {'scan_point_0_xrd.csv': 'https://data.htmdec.org/#item/691354fde8c9c85bfb382a63', 'scan_point_10_xrd.csv': 'https://data.htmdec.org/#item/69135500229b1dbc1a737236', 'scan_point_11_xrd.csv': 'https://data.htmdec.org/#item/6913550378f878bb036510e7', 'scan_point_12_xrd.csv': 'https://data.htmdec.org/#item/69135507229b1dbc1a737257', 'scan_point_13_xrd.csv': 'https://data.htmdec.org/#item/6913550b229b1dbc1a737272', 'scan_point_14_xrd.csv': 'https://data.htmdec.org/#item/6913550f78f878bb036510ed', 'scan_point_15_xrd.csv': 'https://data.htmdec.org/#item/69135513e8c9c85bfb382a8a', 'scan_point_16_xrd.csv': 'https://data.htmdec.org/#item/69135516e8c9c85bfb382a9f', 'scan_point_17_xrd.csv': 'https://data.htmdec.org/#item/6913551a78f878bb03651111', 'scan_point_18_xrd.csv': 'https://data.htmdec.org/#item/6913551d78f878bb0365111a', 'scan_point_19_xrd.csv': 'https://data.htmdec.org/#item/69135520e8c9c85bfb382af9', 'scan_point_1_xrd.csv': 'https://data.htmdec.org/#item/6913552478f878bb03651147', 'scan_point_20_xrd.csv': 'https://data.htmdec.org/#item/69135528e8c9c85bfb382b23', 'scan_point_21_xrd.csv': 'https://data.htmdec.org/#item/6913552be8c9c85bfb382b3b', 'scan_point_22_xrd.csv': 'https://data.htmdec.org/#item/6913552e78f878bb03651174', 'scan_point_23_xrd.csv': 'https://data.htmdec.org/#item/69135531e8c9c85bfb382b60', 'scan_point_24_xrd.csv': 'https://data.htmdec.org/#item/69135536e8c9c85bfb382b89', 'scan_point_25_xrd.csv': 'https://data.htmdec.org/#item/69135539e8c9c85bfb382b95', 'scan_point_26_xrd.csv': 'https://data.htmdec.org/#item/6913553e78f878bb036511b6', 'scan_point_27_xrd.csv': 'https://data.htmdec.org/#item/69135542e8c9c85bfb382bb0', 'scan_point_28_xrd.csv': 'https://data.htmdec.org/#item/691355459ca0e7d06ecd3322', 'scan_point_29_xrd.csv': 'https://data.htmdec.org/#item/69135548e8c9c85bfb382bd4', 'scan_point_2_xrd.csv': 'https://data.htmdec.org/#item/6913554be8c9c85bfb382bf8', 'scan_point_30_xrd.csv': 'https://data.htmdec.org/#item/6913554fe8c9c85bfb382c22', 'scan_point_31_xrd.csv': 'https://data.htmdec.org/#item/69135552229b1dbc1a73730b', 'scan_point_32_xrd.csv': 'https://data.htmdec.org/#item/69135556e8c9c85bfb382c43', 'scan_point_33_xrd.csv': 'https://data.htmdec.org/#item/69135559e8c9c85bfb382c5e', 'scan_point_34_xrd.csv': 'https://data.htmdec.org/#item/6913555de8c9c85bfb382c82', 'scan_point_35_xrd.csv': 'https://data.htmdec.org/#item/69135560229b1dbc1a73734d', 'scan_point_36_xrd.csv': 'https://data.htmdec.org/#item/6913556478f878bb03651201', 'scan_point_37_xrd.csv': 'https://data.htmdec.org/#item/6913556878f878bb0365121c', 'scan_point_38_xrd.csv': 'https://data.htmdec.org/#item/6913556c78f878bb0365122b', 'scan_point_39_xrd.csv': 'https://data.htmdec.org/#item/691355709ca0e7d06ecd3334', 'scan_point_3_xrd.csv': 'https://data.htmdec.org/#item/6913557378f878bb03651243', 'scan_point_40_xrd.csv': 'https://data.htmdec.org/#item/6913557678f878bb03651252', 'scan_point_41_xrd.csv': 'https://data.htmdec.org/#item/6913557978f878bb03651261', 'scan_point_42_xrd.csv': 'https://data.htmdec.org/#item/6913557d9ca0e7d06ecd3376', 'scan_point_43_xrd.csv': 'https://data.htmdec.org/#item/691355809ca0e7d06ecd338b', 'scan_point_44_xrd.csv': 'https://data.htmdec.org/#item/69135584e8c9c85bfb382d1e', 'scan_point_45_xrd.csv': 'https://data.htmdec.org/#item/6913558778f878bb03651291', 'scan_point_46_xrd.csv': 'https://data.htmdec.org/#item/6913558ae8c9c85bfb382d42', 'scan_point_47_xrd.csv': 'https://data.htmdec.org/#item/6913558d78f878bb036512b5', 'scan_point_48_xrd.csv': 'https://data.htmdec.org/#item/6913559178f878bb036512ca', 'scan_point_4_xrd.csv': 'https://data.htmdec.org/#item/691355999ca0e7d06ecd33bb', 'scan_point_5_xrd.csv': 'https://data.htmdec.org/#item/691355bee8c9c85bfb382e3e', 'scan_point_6_xrd.csv': 'https://data.htmdec.org/#item/691355e7e8c9c85bfb382f61', 'scan_point_7_xrd.csv': 'https://data.htmdec.org/#item/6913560b229b1dbc1a737554', 'scan_point_8_xrd.csv': 'https://data.htmdec.org/#item/69135631e8c9c85bfb383021', 'scan_point_9_xrd.csv': 'https://data.htmdec.org/#item/6913565ae8c9c85bfb383075', 'xrd_calibrant_xrd.csv': 'https://data.htmdec.org/#item/691354e2e8c9c85bfb382a36', 'scan_point_49_xrd.csv': 'https://data.htmdec.org/#item/691355959ca0e7d06ecd33b2', 'scan_point_50_xrd.csv': 'https://data.htmdec.org/#item/6913559ce8c9c85bfb382d78', 'scan_point_51_xrd.csv': 'https://data.htmdec.org/#item/691355a078f878bb03651300', 'scan_point_52_xrd.csv': 'https://data.htmdec.org/#item/691355a39ca0e7d06ecd33df', 'scan_point_53_xrd.csv': 'https://data.htmdec.org/#item/691355a7e8c9c85bfb382d9f', 'scan_point_54_xrd.csv': 'https://data.htmdec.org/#item/691355aa229b1dbc1a73738c', 'scan_point_55_xrd.csv': 'https://data.htmdec.org/#item/691355ad229b1dbc1a737398', 'scan_point_56_xrd.csv': 'https://data.htmdec.org/#item/691355b1229b1dbc1a7373aa', 'scan_point_57_xrd.csv': 'https://data.htmdec.org/#item/691355b4e8c9c85bfb382dcf', 'scan_point_58_xrd.csv': 'https://data.htmdec.org/#item/691355b79ca0e7d06ecd3400', 'scan_point_59_xrd.csv': 'https://data.htmdec.org/#item/691355bae8c9c85bfb382e17', 'scan_point_60_xrd.csv': 'https://data.htmdec.org/#item/691355c2e8c9c85bfb382e7d', 'scan_point_61_xrd.csv': 'https://data.htmdec.org/#item/691355c7e8c9c85bfb382eb6', 'scan_point_62_xrd.csv': 'https://data.htmdec.org/#item/691355cb229b1dbc1a7373b6', 'scan_point_63_xrd.csv': 'https://data.htmdec.org/#item/691355ce229b1dbc1a7373cb', 'scan_point_64_xrd.csv': 'https://data.htmdec.org/#item/691355d29ca0e7d06ecd3409', 'scan_point_65_xrd.csv': 'https://data.htmdec.org/#item/691355d5229b1dbc1a73741f', 'scan_point_66_xrd.csv': 'https://data.htmdec.org/#item/691355d9229b1dbc1a73743d', 'scan_point_67_xrd.csv': 'https://data.htmdec.org/#item/691355dce8c9c85bfb382f19', 'scan_point_68_xrd.csv': 'https://data.htmdec.org/#item/691355e0229b1dbc1a737467', 'scan_point_69_xrd.csv': 'https://data.htmdec.org/#item/691355e3e8c9c85bfb382f3b', 'scan_point_70_xrd.csv': 'https://data.htmdec.org/#item/691355eae8c9c85bfb382f7c', 'scan_point_71_xrd.csv': 'https://data.htmdec.org/#item/691355ede8c9c85bfb382f94', 'scan_point_72_xrd.csv': 'https://data.htmdec.org/#item/691355f1e8c9c85bfb382faf', 'scan_point_73_xrd.csv': 'https://data.htmdec.org/#item/691355f4229b1dbc1a7374ac', 'scan_point_74_xrd.csv': 'https://data.htmdec.org/#item/691355f7229b1dbc1a7374c1', 'scan_point_75_xrd.csv': 'https://data.htmdec.org/#item/691355fa9ca0e7d06ecd3457', 'scan_point_76_xrd.csv': 'https://data.htmdec.org/#item/691355fe9ca0e7d06ecd3472', 'scan_point_77_xrd.csv': 'https://data.htmdec.org/#item/69135601229b1dbc1a737500', 'scan_point_78_xrd.csv': 'https://data.htmdec.org/#item/691356059ca0e7d06ecd348d', 'scan_point_79_xrd.csv': 'https://data.htmdec.org/#item/691356089ca0e7d06ecd349c', 'scan_point_80_xrd.csv': 'https://data.htmdec.org/#item/6913560fe8c9c85bfb382fdf', 'scan_point_81_xrd.csv': 'https://data.htmdec.org/#item/691356129ca0e7d06ecd34cf', 'scan_point_82_xrd.csv': 'https://data.htmdec.org/#item/69135615229b1dbc1a73757e', 'scan_point_83_xrd.csv': 'https://data.htmdec.org/#item/69135619229b1dbc1a7375a2', 'scan_point_84_xrd.csv': 'https://data.htmdec.org/#item/6913561c229b1dbc1a7375c6', 'scan_point_85_xrd.csv': 'https://data.htmdec.org/#item/69135620229b1dbc1a7375ea', 'scan_point_86_xrd.csv': 'https://data.htmdec.org/#item/69135623e8c9c85bfb382ff1', 'scan_point_87_xrd.csv': 'https://data.htmdec.org/#item/69135626229b1dbc1a737617', 'scan_point_88_xrd.csv': 'https://data.htmdec.org/#item/6913562ae8c9c85bfb383012', 'scan_point_89_xrd.csv': 'https://data.htmdec.org/#item/6913562d229b1dbc1a73763b', 'scan_point_90_xrd.csv': 'https://data.htmdec.org/#item/69135635e8c9c85bfb38302a', 'scan_point_91_xrd.csv': 'https://data.htmdec.org/#item/6913563a229b1dbc1a737677', 'scan_point_92_xrd.csv': 'https://data.htmdec.org/#item/6913563e9ca0e7d06ecd350b', 'scan_point_93_xrd.csv': 'https://data.htmdec.org/#item/691356429ca0e7d06ecd3529', 'scan_point_94_xrd.csv': 'https://data.htmdec.org/#item/6913564578f878bb0365133f', 'scan_point_95_xrd.csv': 'https://data.htmdec.org/#item/6913564978f878bb0365135a', 'scan_point_96_xrd.csv': 'https://data.htmdec.org/#item/6913564c78f878bb03651378', 'scan_point_97_xrd.csv': 'https://data.htmdec.org/#item/6913564f78f878bb0365138d', 'scan_point_98_xrd.csv': 'https://data.htmdec.org/#item/6913565278f878bb036513ae', 'scan_point_99_xrd.csv': 'https://data.htmdec.org/#item/69135656e8c9c85bfb383063'} |  | AlMg | 285 | 34 | C1--20250605--00088 | 1.55e-06 | 10 | 1.550016e-06 | 7.5 | -4.37 | https://data.htmdec.org/#item/6931bc13a27c05f33c328df8 | 13922321626.6 |  | 4 | 5 |  | 21.87 | -6.15 | 21.3513 | -6.1875 | 64.6 | 750.59 | 975.474 | Beam--20250807--00004 |  | 6.6 | Sucessful laser shot
2025-08-07 18:26 | 4 | F416 | Al | 100 | JHAMAB00019-13 | {'scan_point_0_xrd.csv': 'https://data.htmdec.org/#item/68f7cdd35960472ae0ec92fa', 'scan_point_1_xrd.csv': 'https://data.htmdec.org/#item/68f7ce1b18f9fc1d4a340d3c', 'scan_point_2_xrd.csv': 'https://data.htmdec.org/#item/68f7ce1e5960472ae0ec930f', 'scan_point_3_xrd.csv': 'https://data.htmdec.org/#item/68f7ce645960472ae0ec931b', 'scan_point_4_xrd.csv': 'https://data.htmdec.org/#item/68f7ce6818f9fc1d4a340d5d', 'scan_point_5_xrd.csv': 'https://data.htmdec.org/#item/68f7ceb65960472ae0ec932d', 'scan_point_6_xrd.csv': 'https://data.htmdec.org/#item/68f7ceb95960472ae0ec9339', 'scan_point_7_xrd.csv': 'https://data.htmdec.org/#item/68f7cebb68c2cae708b4c4bc', 'scan_point_8_xrd.csv': 'https://data.htmdec.org/#item/68f7cf0818f9fc1d4a340d90', 'scan_point_9_xrd.csv': 'https://data.htmdec.org/#item/68f7cf0b18f9fc1d4a340d93', 'scan_point_10_xrd.csv': 'https://data.htmdec.org/#item/68f7cf56e440f024d10bfd5e', 'scan_point_11_xrd.csv': 'https://data.htmdec.org/#item/68f7cf59e440f024d10bfd67', 'scan_point_12_xrd.csv': 'https://data.htmdec.org/#item/68f7cfa218f9fc1d4a340db4', 'scan_point_13_xrd.csv': 'https://data.htmdec.org/#item/68f7cfa55960472ae0ec934b', 'scan_point_14_xrd.csv': 'https://data.htmdec.org/#item/68f7cfa818f9fc1d4a340dc0', 'scan_point_15_xrd.csv': 'https://data.htmdec.org/#item/68f7cff518f9fc1d4a340dcf', 'scan_point_16_xrd.csv': 'https://data.htmdec.org/#item/68f7cff718f9fc1d4a340dd2', 'scan_point_17_xrd.csv': 'https://data.htmdec.org/#item/68f7d042e440f024d10bfd73', 'scan_point_18_xrd.csv': 'https://data.htmdec.org/#item/68f7d046e440f024d10bfd82', 'scan_point_19_xrd.csv': 'https://data.htmdec.org/#item/68f7d04968c2cae708b4c4e3', 'scan_point_20_xrd.csv': 'https://data.htmdec.org/#item/68f7d09168c2cae708b4c4fb', 'scan_point_21_xrd.csv': 'https://data.htmdec.org/#item/68f7d0935960472ae0ec9360', 'scan_point_22_xrd.csv': 'https://data.htmdec.org/#item/68f7d0e268c2cae708b4c507', 'scan_point_23_xrd.csv': 'https://data.htmdec.org/#item/68f7d0e518f9fc1d4a340df3', 'scan_point_24_xrd.csv': 'https://data.htmdec.org/#item/68f7d12e5960472ae0ec937b'} |  | AlMg | 285 | 34 | C1--20250605--00087 | 1.55e-06 | 10 | 1.550016e-06 | 7.5 | -4.37 | https://data.htmdec.org/#item/6931bc066edf207f78581cd1 | 19152542751.4 |  | 4 | 5 |  | 21.87 | -6.15 | 21.3513 | -6.1875 | 64.6 | 750.59 | 905.7013 | Beam--20250807--00004 |  | 6.6 | Sucessful laser shot
2025-08-07 18:26 | 4 | F416 | Al | 100 | NONEXISTENT_IGSN | {} |  | AlMg | 285 | 34 | NONEXISTENT_PDV | 1.55e-06 | 10 | 1.550016e-06 | 7.5 | -4.37 |  |  |  | 4 | 5 |  | 21.87 | -6.15 | 21.3513 | -6.1875 | 64.6 | 750.59 |  | Beam--20250807--00004 |  | 6.6 | Sucessful laser shot
Experimental metadata recorded for cross valiation. |  |  | Flyer characterstics. |  | All data available regarding sample material; processing parameters; and EBSD/XRD data should be parsed and reported here. | {} |  |  |  |  | PDV data should be post-processed to report velocity-time history, spall strength, and HEL values by using these hyper-parameters and the characterization function from Piyush. | [8 empty] | Flyer position for each experiment should be recorded. Additionally, the %composition or the gradation pattern should be recorded. | [7 empty] | Laser target energy should be post-processed to report the Flyer impact velocity by using the calibration curves from Piyush. |  | Beam profile image data should be post processed to provide a scalar m2 value as calculated by Piyush. |  | Shot time and success label recorded for validation.