## Sheet1
Timestamp | Exp_ID | Flyer_ID | Flyer_material | Flyer_Thickness (um) | Sample_ID | Sample microstructure/material characterization (EBSD/XRD images) | Sample compostition (%) | Sample material | Spacing (um) | Waveplate_Angle (Degrees) | PDV_FileName | PDV_Target_Wavelength (m) | PDV_Target_Power (dBm) | PDV_Ref_Wavelength (m) | PDV_Ref_Power (dBm) | PDV_Return_Power (dBm) | velocity-time history | spall strength | HEL values | Flyer_Row | Flyer_Column | Gradation pattern (or %composition at each location) | Flyer_X_Position_Desired (mm) | Flyer_Y_Position_Desired (mm) | Flyer_X_Position_Corrected (mm) | Flyer_Y_Position_Corrected (mm) | Laser_Ref_Energy (mJ) | Laser_Target_Energy (mJ) | Flyer velocity | Beam_Profile_FileName | M2 characterization value | Shot_Time (seconds) | Notes
2025-08-07 18:25 | 1 | F416 | Al | 100 | JHAMAA00001-S5R4C3 | [] |  | AlMg | 285 | 34 | C1--20250807--00001 | 1.55e-06 | 10 | 1.550016e-06 | 7.49 | -9.44 | pdv_results/C1--20250807--00001-velocity-v1_3_1-PBU.csv | pdv_results/C1--20250807--00003-velocity-v1_3_1-Q4Y.csv |  | 1 | 5 |  | 39.87 | -6.15 | 39.5762 | -6.1063 | 64.74 | 752.15 | pdv_results/C1--20250807--00002-velocity-v1_3_1-DMX.csv | Beam--20250807--00001 |  | 6.57 | Sucessful laser shot
2025-08-07 18:26 | 2 | F416 | Al | 100 | JHAMAA00001-S5R4C3 | [] |  | AlMg | 285 | 34 | C1--20250807--00002 | 1.55e-06 | 9.99 | 1.550016e-06 | 7.5 | -7.23 | 1.603643 | 3.711137 |  | 2 | 5 |  | 33.87 | -6.15 | 33.5012 | -6.1625 | 64.74 | 752.15 | 3.097376 | Beam--20250807--00002 |  | 7.42 | Sucessful laser shot
2025-08-07 18:26 | 3 | F416 | Al | 100 | JHAMAA00001-S5R4C3 | [] |  | AlMg | 285 | 34 | C1--20250807--00003 | 1.55e-06 | 10 | 1.550016e-06 | 7.49 | -3.72 | 99217696.5 | 72818800.4 |  | 3 | 5 |  | 27.87 | -6.15 | 27.4388 | -6.1938 | 64.74 | 752.15 | 118334812.9 | Beam--20250807--00003 |  | 7.53 | Sucessful laser shot
2025-08-07 18:26 | 4 | F416 | Al | 100 | JHAMAA00001-S5R4C3 | [] |  | AlMg | 285 | 34 | C1--20250807--00004 | 1.55e-06 | 10 | 1.550016e-06 | 7.5 | -4.37 |  |  |  | 4 | 5 |  | 21.87 | -6.15 | 21.3513 | -6.1875 | 64.6 | 750.59 |  | Beam--20250807--00004 |  | 6.6 | Sucessful laser shot
2025-08-07 18:26 | 4 | F416 | Al | 100 | JHAMAA00001-S5R3C2 | ['https://data.htmdec.org/#folder/68a3dfe741a818bc1e9fd740', 'https://data.htmdec.org/#item/68923da4763d1fdc73dec106', 'https://data.htmdec.org/#item/6892401c763d1fdc73dec112', 'https://data.htmdec.org/#item/68925644763d1fdc73dec12c', 'https://data.htmdec.org/#item/68925647763d1fdc73dec132', 'https://data.htmdec.org/#item/68925648763d1fdc73dec135', 'https://data.htmdec.org/#item/68925649763d1fdc73dec138', 'https://data.htmdec.org/#item/689256f8763d1fdc73dec140', 'https://data.htmdec.org/#item/689256ff763d1fdc73dec15b', 'https://data.htmdec.org/#item/68925700763d1fdc73dec15e', 'https://data.htmdec.org/#item/68925701763d1fdc73dec161', 'https://data.htmdec.org/#item/68925701763d1fdc73dec164', 'https://data.htmdec.org/#item/68925702763d1fdc73dec167', 'https://data.htmdec.org/#item/68925703763d1fdc73dec16a', 'https://data.htmdec.org/#item/68925704763d1fdc73dec16d', 'https://data.htmdec.org/#item/68925705763d1fdc73dec170', 'https://data.htmdec.org/#item/68925705763d1fdc73dec173', 'https://data.htmdec.org/#item/68925706763d1fdc73dec176', 'https://data.htmdec.org/#item/68925707763d1fdc73dec179', 'https://data.htmdec.org/#item/68925708763d1fdc73dec17c', 'https://data.htmdec.org/#item/68925709763d1fdc73dec17f', 'https://data.htmdec.org/#item/6892570b763d1fdc73dec182', 'https://data.htmdec.org/#item/6892570c763d1fdc73dec185', 'https://data.htmdec.org/#item/6892570d763d1fdc73dec188', 'https://data.htmdec.org/#item/6892570e763d1fdc73dec18b', 'https://data.htmdec.org/#item/6892570f763d1fdc73dec18e', 'https://data.htmdec.org/#item/6892570f763d1fdc73dec191', 'https://data.htmdec.org/#item/68925710763d1fdc73dec194', 'https://data.htmdec.org/#item/68925711763d1fdc73dec197', 'https://data.htmdec.org/#item/68925712763d1fdc73dec19a', 'https://data.htmdec.org/#item/68925713763d1fdc73dec19d', 'https://data.htmdec.org/#item/68925714763d1fdc73dec1a0', 'https://data.htmdec.org/#item/68925714763d1fdc73dec1a3', 'https://data.htmdec.org/#item/68925715763d1fdc73dec1a6', 'https://data.htmdec.org/#item/68925717763d1fdc73dec1af', 'https://data.htmdec.org/#item/6892571a763d1fdc73dec1be', 'https://data.htmdec.org/#item/6892571d763d1fdc73dec1c7', 'https://data.htmdec.org/#item/689257ad763d1fdc73dec221', 'https://data.htmdec.org/#item/689257ad763d1fdc73dec227', 'https://data.htmdec.org/#item/689257ae763d1fdc73dec22d', 'https://data.htmdec.org/#item/689257b1763d1fdc73dec233', 'https://data.htmdec.org/#item/689257b2763d1fdc73dec236', 'https://data.htmdec.org/#item/689257b3763d1fdc73dec239', 'https://data.htmdec.org/#item/689257b7763d1fdc73dec23c', 'https://data.htmdec.org/#item/689257b7763d1fdc73dec23f', 'https://data.htmdec.org/#item/689257b9763d1fdc73dec242', 'https://data.htmdec.org/#item/689257ba763d1fdc73dec245', 'https://data.htmdec.org/#item/689257bb763d1fdc73dec248', 'https://data.htmdec.org/#item/689257bb763d1fdc73dec24b', 'https://data.htmdec.org/#item/689257bc763d1fdc73dec24e', 'https://data.htmdec.org/#item/689257be763d1fdc73dec251', 'https://data.htmdec.org/#item/689257bf763d1fdc73dec254', 'https://data.htmdec.org/#item/689257c0763d1fdc73dec257', 'https://data.htmdec.org/#item/68925871763d1fdc73dec29b', 'https://data.htmdec.org/#item/68925871763d1fdc73dec29e', 'https://data.htmdec.org/#item/68925872763d1fdc73dec2a1', 'https://data.htmdec.org/#item/68925873763d1fdc73dec2a4', 'https://data.htmdec.org/#item/68925873763d1fdc73dec2a7', 'https://data.htmdec.org/#item/68925875763d1fdc73dec2aa', 'https://data.htmdec.org/#item/68925875763d1fdc73dec2ad', 'https://data.htmdec.org/#item/68925876763d1fdc73dec2b0', 'https://data.htmdec.org/#item/68925877763d1fdc73dec2b3', 'https://data.htmdec.org/#item/68925878763d1fdc73dec2b6', 'https://data.htmdec.org/#item/6892587a763d1fdc73dec2b9', 'https://data.htmdec.org/#item/6892587b763d1fdc73dec2bc', 'https://data.htmdec.org/#item/6892587c763d1fdc73dec2bf', 'https://data.htmdec.org/#item/6892587d763d1fdc73dec2c2', 'https://data.htmdec.org/#item/6892587e763d1fdc73dec2c5', 'https://data.htmdec.org/#item/6892587f763d1fdc73dec2c8', 'https://data.htmdec.org/#item/68925880763d1fdc73dec2cb', 'https://data.htmdec.org/#item/68925881763d1fdc73dec2ce', 'https://data.htmdec.org/#item/68925882763d1fdc73dec2d1', 'https://data.htmdec.org/#item/68925883763d1fdc73dec2d4', 'https://data.htmdec.org/#item/68925884763d1fdc73dec2d7', 'https://data.htmdec.org/#item/68925885763d1fdc73dec2da', 'https://data.htmdec.org/#item/68925886763d1fdc73dec2dd', 'https://data.htmdec.org/#item/68925886763d1fdc73dec2e0', 'https://data.htmdec.org/#item/68925887763d1fdc73dec2e3', 'https://data.htmdec.org/#item/68925888763d1fdc73dec2e6', 'https://data.htmdec.org/#item/68925889763d1fdc73dec2e9', 'https://data.htmdec.org/#item/6892588b763d1fdc73dec2ec', 'https://data.htmdec.org/#item/6892588b763d1fdc73dec2ef', 'https://data.htmdec.org/#item/6892588c763d1fdc73dec2f2', 'https://data.htmdec.org/#item/6892588d763d1fdc73dec2f5', 'https://data.htmdec.org/#item/6892588e763d1fdc73dec2f8', 'https://data.htmdec.org/#item/6892588f763d1fdc73dec2fb', 'https://data.htmdec.org/#item/68925890763d1fdc73dec2fe', 'https://data.htmdec.org/#item/68925891763d1fdc73dec301', 'https://data.htmdec.org/#item/68925892763d1fdc73dec304', 'https://data.htmdec.org/#item/68925893763d1fdc73dec307', 'https://data.htmdec.org/#item/68925894763d1fdc73dec30a', 'https://data.htmdec.org/#item/68925894763d1fdc73dec30d', 'https://data.htmdec.org/#item/68925895763d1fdc73dec310', 'https://data.htmdec.org/#item/68925895763d1fdc73dec313', 'https://data.htmdec.org/#item/68925897763d1fdc73dec316', 'https://data.htmdec.org/#item/68925897763d1fdc73dec319', 'https://data.htmdec.org/#item/68925898763d1fdc73dec31c', 'https://data.htmdec.org/#item/68925899763d1fdc73dec31f', 'https://data.htmdec.org/#item/6892589b763d1fdc73dec322', 'https://data.htmdec.org/#item/6892589b763d1fdc73dec325', 'https://data.htmdec.org/#item/6892589c763d1fdc73dec328', 'https://data.htmdec.org/#item/6892589d763d1fdc73dec32b', 'https://data.htmdec.org/#item/6892589e763d1fdc73dec32e', 'https://data.htmdec.org/#item/6892589f763d1fdc73dec331', 'https://data.htmdec.org/#item/689258a0763d1fdc73dec334', 'https://data.htmdec.org/#item/689258a0763d1fdc73dec337', 'https://data.htmdec.org/#item/689258a1763d1fdc73dec33a', 'https://data.htmdec.org/#item/689258a2763d1fdc73dec33d', 'https://data.htmdec.org/#item/689258a3763d1fdc73dec340', 'https://data.htmdec.org/#item/689258a4763d1fdc73dec343', 'https://data.htmdec.org/#item/689258a5763d1fdc73dec346', 'https://data.htmdec.org/#item/689258a6763d1fdc73dec349', 'https://data.htmdec.org/#item/689258a7763d1fdc73dec34c', 'https://data.htmdec.org/#item/689258a8763d1fdc73dec34f', 'https://data.htmdec.org/#item/689258a9763d1fdc73dec352', 'https://data.htmdec.org/#item/689258aa763d1fdc73dec355', 'https://data.htmdec.org/#item/689258ab763d1fdc73dec358', 'https://data.htmdec.org/#item/689258ab763d1fdc73dec35b', 'https://data.htmdec.org/#item/689258ac763d1fdc73dec35e', 'https://data.htmdec.org/#item/689258ad763d1fdc73dec361', 'https://data.htmdec.org/#item/689258af763d1fdc73dec364', 'https://data.htmdec.org/#item/689258b0763d1fdc73dec367', 'https://data.htmdec.org/#item/689258b1763d1fdc73dec36a', 'https://data.htmdec.org/#item/689258b1763d1fdc73dec36d', 'https://data.htmdec.org/#item/689258b2763d1fdc73dec370', 'https://data.htmdec.org/#item/689258b3763d1fdc73dec373', 'https://data.htmdec.org/#item/689258b4763d1fdc73dec376', 'https://data.htmdec.org/#item/689258b5763d1fdc73dec379', 'https://data.htmdec.org/#item/689258b5763d1fdc73dec37c', 'https://data.htmdec.org/#item/689258b6763d1fdc73dec37f', 'https://data.htmdec.org/#item/689258b8763d1fdc73dec385', 'https://data.htmdec.org/#item/689258b8763d1fdc73dec388', 'https://data.htmdec.org/#item/689258b9763d1fdc73dec38b', 'https://data.htmdec.org/#item/689258bb763d1fdc73dec391', 'https://data.htmdec.org/#item/68925d2c763d1fdc73dec4ad', 'https://data.htmdec.org/#item/68925d2c763d1fdc73dec4b0', 'https://data.htmdec.org/#item/68925d2d763d1fdc73dec4b3', 'https://data.htmdec.org/#item/68925d31763d1fdc73dec4b6', 'https://data.htmdec.org/#item/68925d31763d1fdc73dec4b9', 'https://data.htmdec.org/#item/68925d32763d1fdc73dec4bc', 'https://data.htmdec.org/#item/68925d36763d1fdc73dec4c8', 'https://data.htmdec.org/#item/68925d37763d1fdc73dec4cb', 'https://data.htmdec.org/#item/68925d37763d1fdc73dec4ce', 'https://data.htmdec.org/#item/68925d3b763d1fdc73dec4da', 'https://data.htmdec.org/#item/68925d3b763d1fdc73dec4dd', 'https://data.htmdec.org/#item/68925d3b763d1fdc73dec4e0', 'https://data.htmdec.org/#item/68925d3f763d1fdc73dec4f5', 'https://data.htmdec.org/#item/68925d40763d1fdc73dec4f8', 'https://data.htmdec.org/#item/68925d40763d1fdc73dec4fb', 'https://data.htmdec.org/#item/68925d45763d1fdc73dec510', 'https://data.htmdec.org/#item/68925d45763d1fdc73dec513', 'https://data.htmdec.org/#item/68925d45763d1fdc73dec516', 'https://data.htmdec.org/#item/68925d4a763d1fdc73dec52b', 'https://data.htmdec.org/#item/68925d4a763d1fdc73dec52e', 'https://data.htmdec.org/#item/68925d4a763d1fdc73dec531', 'https://data.htmdec.org/#item/68925d4e763d1fdc73dec546', 'https://data.htmdec.org/#item/68925d4e763d1fdc73dec549', 'https://data.htmdec.org/#item/68925d4e763d1fdc73dec54c', 'https://data.htmdec.org/#item/68925d51763d1fdc73dec561', 'https://data.htmdec.org/#item/68925d52763d1fdc73dec564', 'https://data.htmdec.org/#item/68925d52763d1fdc73dec567', 'https://data.htmdec.org/#item/68925d56763d1fdc73dec57c', 'https://data.htmdec.org/#item/68925d56763d1fdc73dec57f', 'https://data.htmdec.org/#item/68925d56763d1fdc73dec582', 'https://data.htmdec.org/#item/68925d5a763d1fdc73dec594', 'https://data.htmdec.org/#item/68925d5a763d1fdc73dec59a', 'https://data.htmdec.org/#item/68925d5b763d1fdc73dec59d', 'https://data.htmdec.org/#item/68925d5f763d1fdc73dec5b2', 'https://data.htmdec.org/#item/68925d5f763d1fdc73dec5b5', 'https://data.htmdec.org/#item/68925d5f763d1fdc73dec5b8', 'https://data.htmdec.org/#item/68925d63763d1fdc73dec5c8', 'https://data.htmdec.org/#item/68925d63763d1fdc73dec5cd', 'https://data.htmdec.org/#item/68925d64763d1fdc73dec5d3', 'https://data.htmdec.org/#item/68925d68763d1fdc73dec5df', 'https://data.htmdec.org/#item/68925d68763d1fdc73dec5e2', 'https://data.htmdec.org/#item/68925d68763d1fdc73dec5e8', 'https://data.htmdec.org/#item/68925d6c763d1fdc73dec5f3', 'https://data.htmdec.org/#item/68925d6c763d1fdc73dec5fa', 'https://data.htmdec.org/#item/68925d6c763d1fdc73dec600', 'https://data.htmdec.org/#item/68925d70763d1fdc73dec615', 'https://data.htmdec.org/#item/68925d71763d1fdc73dec618', 'https://data.htmdec.org/#item/68925d71763d1fdc73dec61b', 'https://data.htmdec.org/#item/68925d75763d1fdc73dec639', 'https://data.htmdec.org/#item/68925d75763d1fdc73dec63c', 'https://data.htmdec.org/#item/68925d76763d1fdc73dec641', 'https://data.htmdec.org/#item/68925d7a763d1fdc73dec657', 'https://data.htmdec.org/#item/68925d7a763d1fdc73dec65d', 'https://data.htmdec.org/#item/68925d7a763d1fdc73dec663', 'https://data.htmdec.org/#item/68925d7f763d1fdc73dec66f', 'https://data.htmdec.org/#item/68925d7f763d1fdc73dec672', 'https://data.htmdec.org/#item/68925d80763d1fdc73dec675', 'https://data.htmdec.org/#item/68925d84763d1fdc73dec68a', 'https://data.htmdec.org/#item/68925d84763d1fdc73dec68d', 'https://data.htmdec.org/#item/68925d85763d1fdc73dec690', 'https://data.htmdec.org/#item/68925d88763d1fdc73dec69c', 'https://data.htmdec.org/#item/68925d88763d1fdc73dec69f', 'https://data.htmdec.org/#item/68925d88763d1fdc73dec6a2', 'https://data.htmdec.org/#item/68925d8c763d1fdc73dec6ae', 'https://data.htmdec.org/#item/68925d8c763d1fdc73dec6b1', 'https://data.htmdec.org/#item/68925d8c763d1fdc73dec6b4', 'https://data.htmdec.org/#item/68925d90763d1fdc73dec6b7', 'https://data.htmdec.org/#item/68925d90763d1fdc73dec6ba', 'https://data.htmdec.org/#item/68925d90763d1fdc73dec6bd', 'https://data.htmdec.org/#item/68925d93763d1fdc73dec6c9', 'https://data.htmdec.org/#item/68925d94763d1fdc73dec6cc', 'https://data.htmdec.org/#item/68925d94763d1fdc73dec6cf', 'https://data.htmdec.org/#item/68925d97763d1fdc73dec6db', 'https://data.htmdec.org/#item/68925d97763d1fdc73dec6de', 'https://data.htmdec.org/#item/68925d97763d1fdc73dec6e1', 'https://data.htmdec.org/#item/68925d9a763d1fdc73dec6e4', 'https://data.htmdec.org/#item/68925d9b763d1fdc73dec6e9', 'https://data.htmdec.org/#item/68925d9b763d1fdc73dec6f0', 'https://data.htmdec.org/#item/68925d9e763d1fdc73dec6f6', 'https://data.htmdec.org/#item/68925d9f763d1fdc73dec6f9', 'https://data.htmdec.org/#item/68925d9f763d1fdc73dec6fc', 'https://data.htmdec.org/#item/68925da2763d1fdc73dec6ff', 'https://data.htmdec.org/#item/68925da2763d1fdc73dec702', 'https://data.htmdec.org/#item/68925da2763d1fdc73dec705', 'https://data.htmdec.org/#item/68925da6763d1fdc73dec708', 'https://data.htmdec.org/#item/68925da7763d1fdc73dec70b', 'https://data.htmdec.org/#item/68925da7763d1fdc73dec70e', 'https://data.htmdec.org/#item/68925daa763d1fdc73dec711', 'https://data.htmdec.org/#item/68925daa763d1fdc73dec714', 'https://data.htmdec.org/#item/68925dab763d1fdc73dec717', 'https://data.htmdec.org/#item/68925dae763d1fdc73dec71a', 'https://data.htmdec.org/#item/68925daf763d1fdc73dec71d', 'https://data.htmdec.org/#item/68925daf763d1fdc73dec720', 'https://data.htmdec.org/#item/68925db3763d1fdc73dec723', 'https://data.htmdec.org/#item/68925db3763d1fdc73dec726', 'https://data.htmdec.org/#item/68925db4763d1fdc73dec729', 'https://data.htmdec.org/#item/68925db8763d1fdc73dec72c', 'https://data.htmdec.org/#item/68925db8763d1fdc73dec72f', 'https://data.htmdec.org/#item/68925db8763d1fdc73dec732', 'https://data.htmdec.org/#item/68925dbc763d1fdc73dec735', 'https://data.htmdec.org/#item/68925dbc763d1fdc73dec738', 'https://data.htmdec.org/#item/68925dbd763d1fdc73dec73b', 'https://data.htmdec.org/#item/68925dbd763d1fdc73dec73e', 'https://data.htmdec.org/#item/68925dbd763d1fdc73dec741', 'https://data.htmdec.org/#item/68925dbe763d1fdc73dec744', 'https://data.htmdec.org/#item/68925dc0763d1fdc73dec747', 'https://data.htmdec.org/#item/68925dc0763d1fdc73dec74a', 'https://data.htmdec.org/#item/68925dc0763d1fdc73dec74d', 'https://data.htmdec.org/#item/68925dc3763d1fdc73dec750', 'https://data.htmdec.org/#item/68925dc3763d1fdc73dec753', 'https://data.htmdec.org/#item/68925dc3763d1fdc73dec756', 'https://data.htmdec.org/#item/68925dc4763d1fdc73dec759', 'https://data.htmdec.org/#item/68925dc4763d1fdc73dec75c', 'https://data.htmdec.org/#item/68925dc4763d1fdc73dec75f', 'https://data.htmdec.org/#item/68925dc7763d1fdc73dec762', 'https://data.htmdec.org/#item/68925dc7763d1fdc73dec765', 'https://data.htmdec.org/#item/68925dc7763d1fdc73dec768', 'https://data.htmdec.org/#item/68925dc8763d1fdc73dec76b', 'https://data.htmdec.org/#item/68925dc9763d1fdc73dec76e', 'https://data.htmdec.org/#item/68925dc9763d1fdc73dec771', 'https://data.htmdec.org/#item/68925dcb763d1fdc73dec774', 'https://data.htmdec.org/#item/68925dcb763d1fdc73dec777', 'https://data.htmdec.org/#item/68925dcb763d1fdc73dec77a', 'https://data.htmdec.org/#item/68925dce763d1fdc73dec77d', 'https://data.htmdec.org/#item/68925dce763d1fdc73dec780', 'https://data.htmdec.org/#item/68925dce763d1fdc73dec783', 'https://data.htmdec.org/#item/68925dcf763d1fdc73dec786', 'https://data.htmdec.org/#item/68925dcf763d1fdc73dec789', 'https://data.htmdec.org/#item/68925dcf763d1fdc73dec78c', 'https://data.htmdec.org/#item/68925dd2763d1fdc73dec78f', 'https://data.htmdec.org/#item/68925dd2763d1fdc73dec792', 'https://data.htmdec.org/#item/68925dd3763d1fdc73dec795', 'https://data.htmdec.org/#item/68925dd3763d1fdc73dec798', 'https://data.htmdec.org/#item/68925dd3763d1fdc73dec79b', 'https://data.htmdec.org/#item/68925dd4763d1fdc73dec79e', 'https://data.htmdec.org/#item/68925dd6763d1fdc73dec7a1', 'https://data.htmdec.org/#item/68925dd6763d1fdc73dec7a4', 'https://data.htmdec.org/#item/68925dd6763d1fdc73dec7a7', 'https://data.htmdec.org/#item/68925dd8763d1fdc73dec7aa', 'https://data.htmdec.org/#item/68925dd8763d1fdc73dec7ad', 'https://data.htmdec.org/#item/68925dd9763d1fdc73dec7b0', 'https://data.htmdec.org/#item/68925dd9763d1fdc73dec7b3', 'https://data.htmdec.org/#item/68925dd9763d1fdc73dec7b6', 'https://data.htmdec.org/#item/68925dda763d1fdc73dec7b9', 'https://data.htmdec.org/#item/68925ddd763d1fdc73dec7bc', 'https://data.htmdec.org/#item/68925ddd763d1fdc73dec7bf', 'https://data.htmdec.org/#item/68925ddd763d1fdc73dec7c2', 'https://data.htmdec.org/#item/68925ddd763d1fdc73dec7c4', 'https://data.htmdec.org/#item/68925ddd763d1fdc73dec7c9', 'https://data.htmdec.org/#item/68925ddd763d1fdc73dec7ca', 'https://data.htmdec.org/#item/68925de1763d1fdc73dec7ce', 'https://data.htmdec.org/#item/68925de1763d1fdc73dec7d1', 'https://data.htmdec.org/#item/68925de2763d1fdc73dec7d4', 'https://data.htmdec.org/#item/68925de2763d1fdc73dec7d7', 'https://data.htmdec.org/#item/68925de3763d1fdc73dec7da', 'https://data.htmdec.org/#item/68925de3763d1fdc73dec7dd', 'https://data.htmdec.org/#item/68925de5763d1fdc73dec7e0', 'https://data.htmdec.org/#item/68925de5763d1fdc73dec7e3', 'https://data.htmdec.org/#item/68925de5763d1fdc73dec7e6', 'https://data.htmdec.org/#item/68925de8763d1fdc73dec7e9', 'https://data.htmdec.org/#item/68925de8763d1fdc73dec7ec', 'https://data.htmdec.org/#item/68925de8763d1fdc73dec7ef', 'https://data.htmdec.org/#item/68925dea763d1fdc73dec7f2', 'https://data.htmdec.org/#item/68925deb763d1fdc73dec7f5', 'https://data.htmdec.org/#item/68925deb763d1fdc73dec7f8', 'https://data.htmdec.org/#item/68925ded763d1fdc73dec7fb', 'https://data.htmdec.org/#item/68925ded763d1fdc73dec7fe', 'https://data.htmdec.org/#item/68925ded763d1fdc73dec801', 'https://data.htmdec.org/#item/68925df0763d1fdc73dec804', 'https://data.htmdec.org/#item/68925df0763d1fdc73dec807', 'https://data.htmdec.org/#item/68925df0763d1fdc73dec80a', 'https://data.htmdec.org/#item/68925df2763d1fdc73dec80d', 'https://data.htmdec.org/#item/68925df2763d1fdc73dec810', 'https://data.htmdec.org/#item/68925df2763d1fdc73dec813', 'https://data.htmdec.org/#item/68925df4763d1fdc73dec816', 'https://data.htmdec.org/#item/68925df5763d1fdc73dec819', 'https://data.htmdec.org/#item/68925df5763d1fdc73dec81c', 'https://data.htmdec.org/#item/68925df6763d1fdc73dec81f', 'https://data.htmdec.org/#item/68925df6763d1fdc73dec822', 'https://data.htmdec.org/#item/68925df6763d1fdc73dec825', 'https://data.htmdec.org/#item/68925dfa763d1fdc73dec828', 'https://data.htmdec.org/#item/68925dfa763d1fdc73dec82b', 'https://data.htmdec.org/#item/68925dfa763d1fdc73dec82e', 'https://data.htmdec.org/#item/68925dfa763d1fdc73dec831', 'https://data.htmdec.org/#item/68925dfa763d1fdc73dec834', 'https://data.htmdec.org/#item/68925dfb763d1fdc73dec837', 'https://data.htmdec.org/#item/68925dfe763d1fdc73dec83a', 'https://data.htmdec.org/#item/68925dfe763d1fdc73dec83d', 'https://data.htmdec.org/#item/68925dfe763d1fdc73dec840', 'https://data.htmdec.org/#item/68925e02763d1fdc73dec843', 'https://data.htmdec.org/#item/68925e02763d1fdc73dec846', 'https://data.htmdec.org/#item/68925e02763d1fdc73dec849', 'https://data.htmdec.org/#item/6892693a763d1fdc73dec897', 'https://data.htmdec.org/#item/6892693b763d1fdc73dec89a', 'https://data.htmdec.org/#item/6892693b763d1fdc73dec89d', 'https://data.htmdec.org/#item/68926941763d1fdc73dec8a9', 'https://data.htmdec.org/#item/68926941763d1fdc73dec8ac', 'https://data.htmdec.org/#item/68926942763d1fdc73dec8af', 'https://data.htmdec.org/#item/68926946763d1fdc73dec8bb', 'https://data.htmdec.org/#item/68926946763d1fdc73dec8be', 'https://data.htmdec.org/#item/68926947763d1fdc73dec8c1', 'https://data.htmdec.org/#item/68926973763d1fdc73dec8df', 'https://data.htmdec.org/#item/68926973763d1fdc73dec8e2', 'https://data.htmdec.org/#item/68926974763d1fdc73dec8e5', 'https://data.htmdec.org/#item/68926977763d1fdc73dec8e8', 'https://data.htmdec.org/#item/68926977763d1fdc73dec8eb', 'https://data.htmdec.org/#item/68926977763d1fdc73dec8ee', 'https://data.htmdec.org/#item/68a3dc6341a818bc1e9fd6f1', 'https://data.htmdec.org/#item/68a3dc9941a818bc1e9fd72f', 'https://data.htmdec.org/#item/68a3dc9a41a818bc1e9fd732', 'https://data.htmdec.org/#item/68a3dc9b41a818bc1e9fd735', 'https://data.htmdec.org/#item/68a3dc9c41a818bc1e9fd738', 'https://data.htmdec.org/#item/68a3e38341a818bc1e9fd7b8', 'https://data.htmdec.org/#item/68a3e38441a818bc1e9fd7be', 'https://data.htmdec.org/#item/68a3e38541a818bc1e9fd7c1', 'https://data.htmdec.org/#item/68a3e38641a818bc1e9fd7c4', 'https://data.htmdec.org/#item/68a3e38741a818bc1e9fd7c7', 'https://data.htmdec.org/#item/68a3e38941a818bc1e9fd7cd', 'https://data.htmdec.org/#item/68a4806241a818bc1e9fd7e5', 'https://data.htmdec.org/#item/68a4806241a818bc1e9fd7e8', 'https://data.htmdec.org/#item/68a4806341a818bc1e9fd7eb', 'https://data.htmdec.org/#item/68a4806841a818bc1e9fd7f7', 'https://data.htmdec.org/#item/68a4806841a818bc1e9fd7fa', 'https://data.htmdec.org/#item/68a4806841a818bc1e9fd7fd', 'https://data.htmdec.org/#item/68a4806c41a818bc1e9fd812', 'https://data.htmdec.org/#item/68a4806c41a818bc1e9fd815', 'https://data.htmdec.org/#item/68a4806d41a818bc1e9fd818', 'https://data.htmdec.org/#item/68a4807141a818bc1e9fd82d', 'https://data.htmdec.org/#item/68a4807141a818bc1e9fd830', 'https://data.htmdec.org/#item/68a4807241a818bc1e9fd833', 'https://data.htmdec.org/#item/68a4807641a818bc1e9fd848', 'https://data.htmdec.org/#item/68a4807641a818bc1e9fd84b', 'https://data.htmdec.org/#item/68a4807641a818bc1e9fd84e', 'https://data.htmdec.org/#item/68a4807a41a818bc1e9fd863', 'https://data.htmdec.org/#item/68a4807b41a818bc1e9fd866', 'https://data.htmdec.org/#item/68a4807b41a818bc1e9fd869', 'https://data.htmdec.org/#item/68a4807f41a818bc1e9fd878', 'https://data.htmdec.org/#item/68a4807f41a818bc1e9fd881', 'https://data.htmdec.org/#item/68a4807f41a818bc1e9fd884', 'https://data.htmdec.org/#item/68a603668ea78c936a438a9e', 'https://data.htmdec.org/#item/68a603b48ea78c936a438aa7', 'https://data.htmdec.org/#item/68a603b48ea78c936a438aaa', 'https://data.htmdec.org/#item/68a603b58ea78c936a438aad', 'https://data.htmdec.org/#item/68a603d88ea78c936a438ab1', 'https://data.htmdec.org/#item/68a603d98ea78c936a438ab4', 'https://data.htmdec.org/#item/68a603e78ea78c936a438abd', 'https://data.htmdec.org/#item/68a603e78ea78c936a438ac0', 'https://data.htmdec.org/#item/68a603f08ea78c936a438ac3', 'https://data.htmdec.org/#item/68a603f08ea78c936a438ac6', 'https://data.htmdec.org/#item/68a603f08ea78c936a438ac9', 'https://data.htmdec.org/#item/68a603f18ea78c936a438acc', 'https://data.htmdec.org/#item/68a603f58ea78c936a438acf', 'https://data.htmdec.org/#item/68a603f58ea78c936a438ad3', 'https://data.htmdec.org/#item/68a603f58ea78c936a438ad5', 'https://data.htmdec.org/#item/68a603f58ea78c936a438ad8', 'https://data.htmdec.org/#item/68a603ff8ea78c936a438ade', 'https://data.htmdec.org/#item/68a604008ea78c936a438ae1', 'https://data.htmdec.org/#item/68a6040f8ea78c936a438ae7', 'https://data.htmdec.org/#item/68a604118ea78c936a438aea', 'https://data.htmdec.org/#item/68a6041a8ea78c936a438af0', 'https://data.htmdec.org/#item/68a6041f8ea78c936a438af3', 'https://data.htmdec.org/#item/68a604288ea78c936a438af9', 'https://data.htmdec.org/#item/68a6042b8ea78c936a438afc', 'https://data.htmdec.org/#item/68a604388ea78c936a438b02', 'https://data.htmdec.org/#item/68a604388ea78c936a438b05', 'https://data.htmdec.org/#item/68a604468ea78c936a438b0b', 'https://data.htmdec.org/#item/68a604498ea78c936a438b0e', 'https://data.htmdec.org/#item/68a604498ea78c936a438b11', 'https://data.htmdec.org/#item/68a6044a8ea78c936a438b17', 'https://data.htmdec.org/#item/68a6044a8ea78c936a438b1a', 'https://data.htmdec.org/#item/68a6044f8ea78c936a438b1d', 'https://data.htmdec.org/#item/68a6044f8ea78c936a438b20', 'https://data.htmdec.org/#item/68a6044f8ea78c936a438b23', 'https://data.htmdec.org/#item/68a604548ea78c936a438b26', 'https://data.htmdec.org/#item/68a604548ea78c936a438b29', 'https://data.htmdec.org/#item/68a604548ea78c936a438b2c', 'https://data.htmdec.org/#item/68a604548ea78c936a438b2f', 'https://data.htmdec.org/#item/68a604578ea78c936a438b32', 'https://data.htmdec.org/#item/68a604588ea78c936a438b38', 'https://data.htmdec.org/#item/68a604598ea78c936a438b3b', 'https://data.htmdec.org/#item/68a604598ea78c936a438b3e', 'https://data.htmdec.org/#item/68a6045e8ea78c936a438b41', 'https://data.htmdec.org/#item/68a6045e8ea78c936a438b44', 'https://data.htmdec.org/#item/68a6045e8ea78c936a438b47', 'https://data.htmdec.org/#item/68a604618ea78c936a438b4a', 'https://data.htmdec.org/#item/68a604638ea78c936a438b4e', 'https://data.htmdec.org/#item/68a604638ea78c936a438b4f', 'https://data.htmdec.org/#item/68a604648ea78c936a438b53', 'https://data.htmdec.org/#item/68a604648ea78c936a438b56', 'https://data.htmdec.org/#item/68a6046d8ea78c936a438b5c', 'https://data.htmdec.org/#item/68a6046d8ea78c936a438b5f', 'https://data.htmdec.org/#item/68a6046d8ea78c936a438b62', 'https://data.htmdec.org/#item/68a6046d8ea78c936a438b65', 'https://data.htmdec.org/#item/68a604708ea78c936a438b68', 'https://data.htmdec.org/#item/68a604718ea78c936a438b6b', 'https://data.htmdec.org/#item/68a604718ea78c936a438b6e', 'https://data.htmdec.org/#item/68a604718ea78c936a438b71', 'https://data.htmdec.org/#item/68a6047c8ea78c936a438b77', 'https://data.htmdec.org/#item/68a6047f8ea78c936a438b7a', 'https://data.htmdec.org/#item/68a6048d8ea78c936a438b83', 'https://data.htmdec.org/#item/68a6048e8ea78c936a438b86', 'https://data.htmdec.org/#item/68a604958ea78c936a438b89', 'https://data.htmdec.org/#item/68a604988ea78c936a438b8c', 'https://data.htmdec.org/#item/68a604a58ea78c936a438b92', 'https://data.htmdec.org/#item/68a604a58ea78c936a438b95', 'https://data.htmdec.org/#item/68a604a58ea78c936a438b98', 'https://data.htmdec.org/#item/68a604a98ea78c936a438b9b', 'https://data.htmdec.org/#item/68a604a98ea78c936a438b9e', 'https://data.htmdec.org/#item/68a604a98ea78c936a438ba1', 'https://data.htmdec.org/#item/68a604ad8ea78c936a438ba4', 'https://data.htmdec.org/#item/68a604ae8ea78c936a438ba7', 'https://data.htmdec.org/#item/68a604ae8ea78c936a438baa', 'https://data.htmdec.org/#item/68a604b28ea78c936a438bad', 'https://data.htmdec.org/#item/68a604b28ea78c936a438bb0', 'https://data.htmdec.org/#item/68a604b28ea78c936a438bb3', 'https://data.htmdec.org/#item/68a604b68ea78c936a438bb6', 'https://data.htmdec.org/#item/68a604b78ea78c936a438bb9', 'https://data.htmdec.org/#item/68a604b78ea78c936a438bbc', 'https://data.htmdec.org/#item/68f11d425c4e7db49fe467cc', 'https://data.htmdec.org/#item/68f120a33f23e15e4e99bd8f', 'https://data.htmdec.org/#item/68f120a43f23e15e4e99bd95', 'https://data.htmdec.org/#item/68f120a43f23e15e4e99bd9b', 'https://data.htmdec.org/#item/68f120a53f23e15e4e99bd9e', 'https://data.htmdec.org/#item/68f120a53f23e15e4e99bda4', 'https://data.htmdec.org/#item/68f120a63f23e15e4e99bdaa', 'https://data.htmdec.org/#item/68f120a73f23e15e4e99bdad', 'https://data.htmdec.org/#item/68f15f563182f2e56f36e17c', 'https://data.htmdec.org/#item/68f15f573182f2e56f36e17f', 'https://data.htmdec.org/#item/690b8ca7f356f3cceb8efa29', 'https://data.htmdec.org/#item/690b8ca8f356f3cceb8efa2c', 'https://data.htmdec.org/#item/690b94962c465ebd98e2a9a0', 'https://data.htmdec.org/#item/690b9498bdbc07658446b163', 'https://data.htmdec.org/#item/690b94a8f356f3cceb8efa32', 'https://data.htmdec.org/#item/690b94aaf356f3cceb8efa35', 'https://data.htmdec.org/#item/690b94bef356f3cceb8efa38', 'https://data.htmdec.org/#item/690b94bff356f3cceb8efa3b', 'https://data.htmdec.org/#item/690b94cfbdbc07658446b169', 'https://data.htmdec.org/#item/690b94d1bdbc07658446b16c', 'https://data.htmdec.org/#item/690b94e11c84e54966109faf', 'https://data.htmdec.org/#item/690b94e21c84e54966109fb2', 'https://data.htmdec.org/#item/690b94f2f356f3cceb8efa41', 'https://data.htmdec.org/#item/690b94f4f356f3cceb8efa44', 'https://data.htmdec.org/#item/690b9506f356f3cceb8efa4d', 'https://data.htmdec.org/#item/690b9507f356f3cceb8efa50', 'https://data.htmdec.org/#item/690b95161c84e54966109fb8', 'https://data.htmdec.org/#item/690b951b2c465ebd98e2a9a6', 'https://data.htmdec.org/#item/690b9529f356f3cceb8efa53', 'https://data.htmdec.org/#item/690b952bf356f3cceb8efa56', 'https://data.htmdec.org/#item/690b953b1c84e54966109fbb', 'https://data.htmdec.org/#item/690b953d1c84e54966109fbe', 'https://data.htmdec.org/#item/690b954df356f3cceb8efa5c', 'https://data.htmdec.org/#item/690b9550f356f3cceb8efa5f', 'https://data.htmdec.org/#item/690b95601c84e54966109fc4', 'https://data.htmdec.org/#item/690b95642c465ebd98e2a9ac', 'https://data.htmdec.org/#item/690b9572f356f3cceb8efa65', 'https://data.htmdec.org/#item/690b9574f356f3cceb8efa68', 'https://data.htmdec.org/#item/690b95831c84e54966109fc7', 'https://data.htmdec.org/#item/690b95851c84e54966109fca', 'https://data.htmdec.org/#item/690b9595f356f3cceb8efa6e', 'https://data.htmdec.org/#item/690b95982c465ebd98e2a9b2', 'https://data.htmdec.org/#item/690b95a91c84e54966109fd0', 'https://data.htmdec.org/#item/690b95ab1c84e54966109fd6', 'https://data.htmdec.org/#item/690b95b92c465ebd98e2a9b8', 'https://data.htmdec.org/#item/690b95bb2c465ebd98e2a9bb', 'https://data.htmdec.org/#item/690b95ccbdbc07658446b172', 'https://data.htmdec.org/#item/690b95cebdbc07658446b175', 'https://data.htmdec.org/#item/690b95debdbc07658446b17b', 'https://data.htmdec.org/#item/690b95e3f356f3cceb8efa71', 'https://data.htmdec.org/#item/690b95f22c465ebd98e2a9c1', 'https://data.htmdec.org/#item/690b95f32c465ebd98e2a9c7', 'https://data.htmdec.org/#item/690b9603f356f3cceb8efa77', 'https://data.htmdec.org/#item/690b9605f356f3cceb8efa7a', 'https://data.htmdec.org/#item/690b96151c84e54966109fd9', 'https://data.htmdec.org/#item/690b96181c84e54966109fdc', 'https://data.htmdec.org/#item/690b9628f356f3cceb8efa80', 'https://data.htmdec.org/#item/690b962af356f3cceb8efa83', 'https://data.htmdec.org/#item/690b963bf356f3cceb8efa89', 'https://data.htmdec.org/#item/690b963bf356f3cceb8efa8c', 'https://data.htmdec.org/#item/690b964c2c465ebd98e2a9ca', 'https://data.htmdec.org/#item/690b964e2c465ebd98e2a9cd', 'https://data.htmdec.org/#item/690b96612c465ebd98e2a9d3', 'https://data.htmdec.org/#item/690b96612c465ebd98e2a9d6', 'https://data.htmdec.org/#item/690b9670f356f3cceb8efa92', 'https://data.htmdec.org/#item/690b9672f356f3cceb8efa95', 'https://data.htmdec.org/#item/690b9683f356f3cceb8efa9b', 'https://data.htmdec.org/#item/690b9684f356f3cceb8efa9e', 'https://data.htmdec.org/#item/690b9694bdbc07658446b17e', 'https://data.htmdec.org/#item/690b96971c84e54966109fe2', 'https://data.htmdec.org/#item/690b96a6f356f3cceb8efaa4', 'https://data.htmdec.org/#item/690b96a8f356f3cceb8efaa7', 'https://data.htmdec.org/#item/690b96baf356f3cceb8efaad', 'https://data.htmdec.org/#item/690b96bbf356f3cceb8efab0', 'https://data.htmdec.org/#item/690b96cbbdbc07658446b181', 'https://data.htmdec.org/#item/690b96cd2c465ebd98e2a9dc', 'https://data.htmdec.org/#item/690b96ddf356f3cceb8efab6', 'https://data.htmdec.org/#item/690b96e01c84e54966109fe8', 'https://data.htmdec.org/#item/690b96f1f356f3cceb8efab9', 'https://data.htmdec.org/#item/690b96f2f356f3cceb8efabc', 'https://data.htmdec.org/#item/690b9703f356f3cceb8efac2', 'https://data.htmdec.org/#item/690b9705f356f3cceb8efac5', 'https://data.htmdec.org/#item/690b9716f356f3cceb8efacb', 'https://data.htmdec.org/#item/690b9717f356f3cceb8eface', 'https://data.htmdec.org/#item/690b9728bdbc07658446b184', 'https://data.htmdec.org/#item/690b9729bdbc07658446b187', 'https://data.htmdec.org/#item/690b9739f356f3cceb8efad4', 'https://data.htmdec.org/#item/690b973af356f3cceb8efad7', 'https://data.htmdec.org/#item/690b974abdbc07658446b197', 'https://data.htmdec.org/#item/690b974ebdbc07658446b19a', 'https://data.htmdec.org/#item/690b975e2c465ebd98e2a9e2', 'https://data.htmdec.org/#item/690b97602c465ebd98e2a9e5', 'https://data.htmdec.org/#item/690b9771f356f3cceb8efadd', 'https://data.htmdec.org/#item/690b97732c465ebd98e2a9eb', 'https://data.htmdec.org/#item/690b9783f356f3cceb8efae0', 'https://data.htmdec.org/#item/690b9784f356f3cceb8efae3', 'https://data.htmdec.org/#item/690b97951c84e54966109fee', 'https://data.htmdec.org/#item/690b97961c84e54966109ff1', 'https://data.htmdec.org/#item/690b97a71c84e54966109ff7', 'https://data.htmdec.org/#item/690b97a81c84e54966109ffa', 'https://data.htmdec.org/#item/690b97baf356f3cceb8efae9', 'https://data.htmdec.org/#item/690b97bbf356f3cceb8efaec', 'https://data.htmdec.org/#item/690b97cdbdbc07658446b1a0', 'https://data.htmdec.org/#item/690b97cdbdbc07658446b1a3', 'https://data.htmdec.org/#item/690b97dd2c465ebd98e2a9f1', 'https://data.htmdec.org/#item/690b97df2c465ebd98e2a9f4', 'https://data.htmdec.org/#item/690b97f1f356f3cceb8efaf2', 'https://data.htmdec.org/#item/690b97f4f356f3cceb8efaf8', 'https://data.htmdec.org/#item/690b9802f356f3cceb8efafb', 'https://data.htmdec.org/#item/690b9806bdbc07658446b1a9', 'https://data.htmdec.org/#item/690b9817f356f3cceb8efafe', 'https://data.htmdec.org/#item/690b9819f356f3cceb8efb01', 'https://data.htmdec.org/#item/690b9828f356f3cceb8ef |  | AlMg | 285 | 34 | C1--20250807--00004 | 1.55e-06 | 10 | 1.550016e-06 | 7.5 | -4.37 |  |  |  | 4 | 5 |  | 21.87 | -6.15 | 21.3513 | -6.1875 | 64.6 | 750.59 |  | Beam--20250807--00004 |  | 6.6 | Sucessful laser shot
Experimental metadata recorded for cross valiation. |  |  | Flyer characterstics. |  | All data available regarding sample material; processing parameters; and EBSD/XRD data should be parsed and reported here. | [] |  |  |  |  | PDV data should be post-processed to report velocity-time history, spall strength, and HEL values by using these hyper-parameters and the characterization function from Piyush. | [8 empty] | Flyer position for each experiment should be recorded. Additionally, the %composition or the gradation pattern should be recorded. | [7 empty] | Laser target energy should be post-processed to report the Flyer impact velocity by using the calibration curves from Piyush. |  | Beam profile image data should be post processed to provide a scalar m2 value as calculated by Piyush. |  | Shot time and success label recorded for validation.